## Minutes of Meeting
QUALITY ASSURANCE - PART Quality
Minutes of Meeting
Model: | [5 empty] | Contl.ＮＯ．( / ）
Part No. |  | Part Name |  | Supplier Name |  | Date : 11-11-2020
CK066248 |  | LSS |  | M/S NVK |  | INC | SM |  |  | DPM
AGENDA |  |  |  | Supplier member present |  | MSIL member present
Process audit and joint inspection for LSS |  |  |  | Name | Signature | Name |  |  |  | Signature
|  |  |  | Vinay (GIL) |  | Aparimit Tamia
Mr. Harmeet(NVK)
3
Detailed observation & action plan.
Sl. No. | Observations |  |  | Action to be taken |  | Responsibility |  | Target Date | (Review as on) |  | Evidences
1 | At NVK, there is no Quarantinne area for RM or BOP part found NG during receipt inspection. As per Normal practice, the parts is unloaded only after receipt inspection is complete and parts is OK. Rule to be made for the same and displayed at receipt inspection stage. |  |  | Raw Material Handling WI Updated and attached |  | Avnish |  | Done |  |  | RM WI'!A1
1 | In Receiving inspection stage, Sample size for checking and recording should be as per IS standard. The same need to be displayed and follwoed. |  |  | Sampling Plan for Raw material inspection prepared and Displayed |  | Avnish |  | Done |  |  | SAMPLING PLAN'!A1
2 | According to control plan PM check sheet format number is FRM-TR-03 but in PM check sheet this number is FRM-TR-003 |  |  | Control Plan Updated For PM check sheet format number |  | Avnish |  | Done |  |  | 4.11 CP(K066248) (ISC)'!A1
3 | Rule to be made and displayed for Set up parts. The set up part should be kept seperately to prevent mix-up. After approval by Quality head parts should be used. NG parts should be painted with red colour and shouild be scrapped. |  |  | WI revised for handling the setup part and displayed |  | Avnish |  | Done |  |  | Press PP (2)'!A1
4 | During embossing operation, part is stuck in tool. So it should be resolve. |  |  | Tool Polished and During again production found ok |  | Avnish |  | Done
5 | In LSS stamping tools, there are no Dead Stopper. Same is required in all the tools. |  |  | Dead Stopper to be added in All Tools of LSS. |  | Virender |  | 21.11.20
6 | In control plan, for embossing operation, Sn. 15 to be remove from control plan. |  |  | Sn. 15 removed from control plan. |  | Avnish |  | Done |  |  | 4.11 CP(K066248) (ISC) (2)'!Print_Area
7 | In embossing machine tonnage mentioned in control plan is 75 ~ 150, but during development and during today process audit it was run on 100 ton machines. Control plan should be corrected for press tonnage as 100 ~150. |  |  | Control Plan Updated For Machine Tonnage |  | Avnish |  | Done |  |  | 4.11 CP(K066248) (ISC)'!A1
8 | At final inspection visual WI should be colour print. |  |  | Colour WI Printed and Displayed at Final Inspection Area | [6 empty] | Colour WI'!A1
9 | Press tonnage machine for 1st draw and 2nd draw should be fixed as per development trial. Same will be applicable for innersupport and front strut support. |  |  | During Devolpement we have validate all the Process on Different Tonnage Machines and we have added best Tonnage Machines in Control Plan for best Quality Products Validation Report attached |  | Avnish |  | Done |  |  | Validation (BLANK & 1ST DRAW) '!A1
Validation (2ND DRAW)'!A1
10 | 5+3 Parts inspection report and thinning report need to be submitted as per MSIL format along with balloon drawing. |  |  | 5+3 Parts inspection report and thinning report attached |  | Avnish |  | Done |  |  | 5+3 INSPECTION REPORT'!A1
11 | Development report of all the 3 child parts approved in endurance testing need to be submitted
12 | Process comparison report of NVK and Santi Ispat ned to be shared

## SAMPLING PLAN
NVK | SAMPLING PLAN FOR RAW MATERIAL INSPECTION
LOT SIZE (WEIGHT IN TON) |  | SAMPLE QTY. (STRIP) |  | RESPONSIBILTY
0 TO 4 TON. |  | 5 STRIP |  | QA TEAM
4 TO 8 TON |  | 7 STRIP
8 TO 12 TON |  | 10 STRIP
12 TO 15 TON |  | 15 STRIP
1- EVERY RAW MATERIAL SHOULD BE INSPECTION AS PER SAMPLING SIZE
2- SAMPLING QUANTITY SHOULD NOT BE LESS OR MORE FROM ACTUAL SIZE
PREPARED BY:- |  |  | APPROVED BY:-

## Press PP (2)
NVK | dk;Z funsZ'k & ¼ çSl e'khu½ |  |  |  | DOC.NO.:- PD-WI-001
REV.NO:-03
REV.DATE:-16.11.2020
| lqj{kk | 1 | जाँच लें कि मशीन के ऊपर अनावश्यक वस्तु
(नट,बोल्ट,चाबी,ब्लॉक) न पड़ी हो ¦
|  | 2 | सभी ऑपरेटर मशीन चलाते समय सेफ्टी इक्विपमेंट
(दस्ताने जूते इअर प्लग) का प्रयोग करे l
|  | 3 | ऑपरेटर मशीन चलाने से पहले MkbZ DySEil cksYV dks pSd djsaA
|  | 5 | ikoj çSl pykrs le; b/kj m/kj /;ku u nsa और किसी से बात न करे
| e'khu j[kj[kko | 1 | e'khu dks pykus ls iwoZ diM+s ls vPNh rjg lkQ djsaA
|  | 2 | e'khu dks pykus ls iwoZ lHkh fuZ/kkfjr LFkkuksa ij rsy MkysaA
|  | 3 | तेल को निर्धारित स्थान पहुचाने के लिए 6 - 7 बार पंप को पम्पिंग करे
|  | 5 | çfrfnu e'khu j[kj[kko pSd 'khV के अनुसार ही काम करे I
| lSfVax | 1 | dke 'kq: djus ls igys lqijokbt+j ls dke ds ckjs esa tkudkjh ysaA
|  | 2 | igys ikap ihl DokfyfV baLisDVj ls pSd djk,aA ¼lSfVax vçwoy½
|  | 3 | टूल सेटर टूल सेट करते समय ध्यान रखे की सेटिंग वाले पार्टो को रेड बिन म डाले और सेटिंग अप्रूवल वाले पीसो को सेटिंग अप्रूवल टेबल पे रखे और क्वालिटी इंस्पेक्टर से चेक कराये फिर डाई अनलोड करते समय सेटिंग अप्रूवल वाले पीसो को टूल म रखे और अगले बार जब भी टूल लगे तो क्वालिटी इंस्पेक्टर से पीसो को चेक कराने के बाद ही प्रोसेस म ले
| fjtsD'ku daVªksy | 1 | ikVZ esa dksbZ cj ;k vU; [kjkch fn[kus ij rqjar मशीन बंद करके lqijokbt+j dks lqfpr djsaA
|  | 2 | ऑपरेशन करने के बाद lgh ikVZ dks पीले fcu esa j[ksaA
|  | 3 | [k+jkc ;k fjtssDV ikVZ dks yky fcu esa j[ksaA
|  | 4 | अचानक लाइट जाने पर डाई में लगे हुए पार्ट को लाल बिन में डाले l
|  | 5 | MkÃ ,ao iap dks vk/ks ?kaVs ds ckn diMs ls lkQ djsaA ikVZ ij LdzSp ;k baizS'ku uk gksA
|  | 6 | dksÃ Hkh vlkekU; fLFkfr vkus ij e'khu can djsa ,oa rqjUr lqijokbtj dks lwfpr djsaA
|  | 7 | प्रत्येक टूल को अनलोड करते समय ध्यान रखें की टूल को टूल रूम में ले जाकर साफ़ करें और टूल के स्प्रिंग, पिलर, डाइक्लेम्प , पंच इत्यादि को चेक करें फिर इसके बाद ही टूल को रैक में रखें. !
|  | 8 | किसी भी पार्ट का प्रोडक्शन करते समय ऑपरेटर टूल को प्रत्येक 30~50 पीसो के बीच साफ़ करें जिससे पार्टो में कोई डेंट ना आये और यदि प्रोडक्शन के समय कोई डेंट वाले पार्ट मिलें तो उन्हें रिजेक्ट करके लाल बिन में डालें !
(Prepared By) |  |  |  | (Approved By)
दस्ताने
जूते
इअर प्लग
मशीन की सफाई
मशीन में तेल डालना
चैक शीट
येलो बिन
लाल बिन
आयल पंप

## 4.11 CP(K066248) (ISC) (2)
NVK |  |  |  | CONTROL PLAN
Control Plan Number: |  | CP/GIL/CK066248 |  | Key Contact/Phone | MR. HARPREET |  | 9971715551 | DATE (Org) : | 18.08.2019 |  |  | DATE (Rev) : | 01 & 20.10.2019
Part Name/Description :LOWER SPRING SEAT (Y9T) CK066248 |  |  |  | Core Team : MR. HARMEET, MR.HARPREET, MR.VIPIN, MR.AVNISH, MR. VIRENDRA, MR. PRAVEEN |  |  |  | Customer Engineering Approval Date(If Reqd)
|  |  |  | Supplier/Plant ApprovalDate |  |  |  | Customer Quality Approval date(If Reqd)
Supplier/Plant : NEW VISHVEKARMA AUTO INDSTRIES |  |  |  | Other approvalDate(If Reqd) |  |  |  | Other Approval Date(If Reqd)
Supplier Code :
Part/ Process Number | Process Name/ Operation Description | Machine, Device, Jigs, Tools for Mfg. | Charecteristics / Parameters |  |  | Spl. Char. Class | M e t h o d s | [5 empty] | Reaction Plan | Corrective Action
|  |  | No. | Product | Process |  | Product/Process Specification/ Tolerance. | Evalution Mesurements Technoque | Error Proofing | Sample |  | Current Process Controls
[10 empty] | Size | Freq
10 | RECEIVING INSPECTION (RAW MATERIAL) | INSTR. & GAUGE | 1 | THK |  |  | 2.0 ± 0.15 | MM | NO | n=10 | EVERY LOT | INCOMING INSPECTION | Y | REJECT & SEND BACK TO SUPPLIER
|  |  | 2 | WIDTH |  |  | 115.0± 1.0 | DGV.
|  |  | 3 | LENGTH |  |  | 1250 MIN. | MEASURING TAPE
|  |  | 4 | APPEARANCE |  |  | NO RUST, DENT, TAPER, BURR, SCRATCHES, WRINKLE & PITTED | VISUAL
|  |  | 5 | RM GRADE SAPH440 |  |  | S=0.04 Max | TEST CERTIFICATE & NABL LAB TEST | NO | n=1 | EVERY LOT & THIRD PARTY AFTER SIX MONTH & EVERY BATCH CHANGE | Supplier Test Certificate | Y | REJECT & SEND BACK TO SUPPLIER
P=0.04Max
T.S=440 N/mm2 Min.
Y.S=305N/mm2 Min.
%EL=30 Min.
10.1 | STORAGE OF MATERIAL | -- | 1 |  | FIFO |  | COLOUR CODING AS PER RM FIFO COLOUR IDENTIFICATION SHEETI (FRM-QA-02) | VISUAL | NO | --- | EVERY LOT | -- | Information Given to QA Head for Action | Training Provide to Store executive
20 | BLANKING & 1ST DRAW | POWER PRESS (75-150 TON) INSTR. & GAUGES | 1 | OUTER PROFILE |  |  | AS PER TOOL | VISUAL | NO | 10 PCS. SETUP & 5 PCS PROCESS | SETUP APPROVAL & PER 1 HRS 5 Pcs | FPA (FRM-ED-25) & PIR ( FRM-ED-39) | STOP THE MACHINE & INFORM TO SUPERVISOR | TOOL MAINTENANCE
|  |  | 2 | OD. |  |  | 68.00 ±0.7 | DGV |  | 10 PCS. SETUP & 5 PCS PROCESS & LPA | FPA & LPA & PER 1 HRS 5 Pcs | FPA (FRM-ED-25) & PIR ( FRM-ED-39) & LPA(FRM-QA-59)
|  |  | 3 | HEIGHT |  |  | 21.60 ±0.7 | HTG |  | 10 PCS. SETUP & 5 PCS PROCESS | SETUP APPROVAL & PER 1 HRS 5 Pcs | FPA (FRM-ED-25) & PIR ( FRM-ED-39)
|  |  | 4 | APPEARANCE |  |  | NO BURR, THINNING , CRACK & DENT | VISUAL
|  |  | 5 |  | PUNCH SIZE WEAR |  | 64.0 ±0.10 | DGV. | NO | … | 250000 TO 275000 | TOOL PM CHECKSHEET (FRM-TR-003) | INFORM TO TOOL ROOM & QA HEAD | RECHECK THE TOOL
|  |  | 6 |  | CLEARANCE |  | 0.20 Max. | FG
30 | 2ND DRAW | POWER PRESS (50- 75 TON) INSTR. & GAUGES | 1 | DIA. |  |  | Ø67.70 ±0.5 | DGV. | NO | 10 PCS. SETUP & 5 PCS PROCESS & LPA | FPA & LPA & PER 1 HRS 5 Pcs | FPA (FRM-ED-25) & PIR ( FRM-ED-39) & LPA(FRM-QA-59) | STOP THE MACHINE & INFORM TO SUPERVISOR | TOOL MAINTENANCE
|  |  | 2 | HEIGHT |  |  | 22.10 ±0.7 | HTG |  | 10 PCS. SETUP & 5 PCS PROCESS | SETUP APPROVAL & PER 1 HRS 5 Pcs | FPA (FRM-ED-25) & PIR ( FRM-ED-39)
|  |  | 3 | APPEARANCE |  |  | NO DRAW LINES, CRACK, DENT & CUT | VISUAL
|  |  | 4 |  | PUNCH SIZE WEAR |  | 63.0 ± 0.10 | DGV. |  | … | 250000 TO 275000 | TOOL PM CHECKSHEET (FRM-TR-003) | INFORM TO TOOL ROOM & QA HEAD | RECHECK THE TOOL
|  |  | 5 |  | CLEARANCE |  | 0.20 Max. | FG
40 | TRIMMING & PUNCHING | POWER PRESS (50- 75 TON) INSTR. & GAUGES | 1 | OUTER PROFILE |  |  | AS PER TOOL | VISUAL | NO | 10 PCS. SETUP & 5 PCS PROCESS | SETUP APPROVAL & PER 1 HRS 5 Pcs | FPA (FRM-ED-25) & PIR ( FRM-ED-39) | STOP THE MACHINE & INFORM TO SUPERVISOR | TOOL MAINTENANCE
|  |  | 2 | SLOT SIZE |  |  | 3.6 x4.0 ±0.20 | DGV |  | 10 PCS. SETUP & 5 PCS PROCESS & LPA | FPA & LPA & PER 1 HRS 5 Pcs | FPA (FRM-ED-25) & PIR ( FRM-ED-39) & LPA(FRM-QA-59)
|  |  | 3 | CD. |  |  | 50.0 ±0.30 | DGV |  | 10 PCS. SETUP & 5 PCS PROCESS | SETUP APPROVAL & PER 1 HRS 5 Pcs | FPA (FRM-ED-25) & PIR ( FRM-ED-39)
|  |  | 4 | OD. |  |  | Ø90.0 ±0.50 | DGV
|  |  | 5 | APPEARANCE |  |  | NO CRACK, DENT & CUT | VISUAL
|  |  | 6 |  | PUNCH SIZE WEAR |  | 4.00 ±0.20 | DGV. | NO | … | 250000 TO 275000 | TOOL PM CHECKSHEET (FRM-TR-003) | INFORM TO TOOL ROOM & QA HEAD | RECHECK THE TOOL
|  |  | 7 |  | CLEARANCE |  | 0.20 Max. | FG
50 | RADIUS | POWER PRESS (10- 30 TON) | 1 | RADIUS |  |  | R0.5 MIN. | VISUAL | NO | … | AFTER SET APPROVAL & PER 1 HRS 5 Pcs | FPA (FRM-ED-25) & PIR ( FRM-ED-39 | STOP THE MACHINE & INFORM TO SUPERVISOR | TOOL MAINTENANCE
|  |  | 2 | APPEARANCE |  |  | NO CRACK, NO DENT | VISUAL
60 | EMBOSSING | POWER PRESS (100-150 TON) INSTR. & GAUGES | 1 | ID. |  |  | Ø 44.60/44.90 | DGV | NO | 10 PCS. SETUP & 5 PCS PROCESS & LPA | FPA & LPA & PER 1 HRS 5 Pcs | FPA (FRM-ED-25) & PIR ( FRM-ED-39) & LPA(FRM-QA-59) | STOP THE MACHINE & INFORM TO SUPERVISOR | RESET PARAMETERS
|  |  | 2 | DIA. |  |  | Ø 68.0 +0.5/-1.0 | DGV |  | 10 PCS. SETUP & 5 PCS PROCESS | SETUP APPROVAL & PER 1 HRS 5 Pcs | FPA (FRM-ED-25) & PIR ( FRM-ED-39)
|  |  | 3 | HEIGHT |  |  | 20 | HTG
|  |  | 4 | 2-DIA. |  |  | Ø4.0 ±0.4 | DGV
|  |  | 5 | RADIUS |  |  | R8 ±1.0 | RG
|  |  | 6 | RADIUS |  |  | R5 ±1.0 | RG
|  |  | 7 | RADIUS |  |  | R5 ±1.0 | RG
|  |  | 8 | OD. |  |  | Ø90.00 ±0.5 | DGV
|  |  | 9 | DIM. |  |  | 10.5 ±1.50 | HTG
|  |  | 10 | APPEARANCE |  |  | NO CRACK, DENT, BURR & CUT ETC. | VISUAL
|  |  | 11 | DIM ON HELIX |  |  | 2.60 ±1.50 | HTG |  | N=5 | AS PER LAYOUT INSP. PLAN | LAYOUT INSP. REPORT (FRM/QA/19) | INFORM TO TOOL ROOM & QA HEAD FOR IMMEDIATE ACTION
|  |  | 12 | DIM ON HELIX |  |  | 5.30 ±1.50 | HTG
|  |  | 13 | DIM ON HELIX |  |  | 7.90 ±1.50 | HTG
|  |  | 14 | DIM ON HELIX |  |  | 10.10 ±1.50 | HTG
|  |  | 15 | DIM. |  |  | 14 | ONLY FOR TOOLING NOT FOR INSPECTION |  | -- | -- | -- | --
|  |  | 16 | PCD |  |  | 80
|  |  | 17 | ANGLE |  |  | 12°30'
|  |  | 18 |  | PUNCH SIZE WEAR |  | Ø44.80 ±0.10 | DGV | NO | … | 250000 TO 275000 | TOOL PM CHECKSHEET (FRM-TR-003) | INFORM TO TOOL ROOM & QA HEAD | RECHECK THE TOOL
|  |  | 19 |  | CLEARANCE |  | 0.20 Max. | FG.
70 | VISUAL INSPECTION | - | 1 | APPEARANCE |  |  | 100% VISUAL INSPECTION FOR CRACKS FLAWS , WRINKLES AND OTHER DEFECTS | VISUAL | NO | 100% | EVERY LOT | NO | REJECT & SCRAP | INVESTIGATION IN PROCESS
80 | PREDISPATCH INSPECTION | - | 1 | INNER DIA. |  |  | Ø44.6 ~ 44.90 | DGV | NO | N=10 | EVERY LOT | PDIR(FRM-QA-03) | REJECT & SCRAP | INVESTIGATION IN PROCESS
|  |  | 2 | 2HOLE DIA |  |  | Ø4.0±0.4 | DGV
|  |  | 3 | DIA. |  |  | Ø 68.0 +0.5/-1.0 | DGV
|  |  | 4 | OUTER DIA |  |  | 90.0±0.5 | DGV
|  |  | 5 | MATERIAL |  |  | SAPH440 | TC.
|  |  | 6 | APPEARANCE |  |  | NO WRINKLES, NO CRACK & DRAW LINES | VISUAL
90 | PACKING | - | 1 | QUANTITY |  |  | QTY. SHOULD BE OK AS PER PACKING STANDARD | COUNTING / WEIGHING | NO | - | EACH LOT | PACKING STD. | AGAIN PACKING | -
100 | DESPATCH | - | 1 | QUANTITY |  |  | QTY SHOULD NOT MISMATCH FROM INVOICE | COUNTING | NO | - | EACH LOT | --- | - | -
A- ASTHETIC S- SAFETY K- FIT / FUNCTION / CRITICAL P- PERFORMANCE
Prepared by: | [9 empty] | Approved by:
REVISION SUMMARY
2 | 01 | 20.10.2019 | STORAGE OF MATERIAL ADDED
1 | 00 | 18.08.2019 | INITIAL REALEASE/RELEASE FOR NEW PRODUCT
S.NO. | REV. NO. | REV. DATE | REVISION DETAIL
Prototype
Pre Launch
Production

## Validation (BLANK & 1ST DRAW)
NVK |  | PROCESS VALIDATION REPORT | [7 empty] | Doc No.: FRM-QA-057
Rev. No.: 00
Rev. Date: 01.09.17
Title: Validation of parameter range for Y9T Application
Part name: Lower spring seat (K066248) | [7 empty] | Process: SHEET METAL
1. Back ground | [9 empty] | Date
|  | For Blanking & 1st DRAW Pressing Process- Y9T Application. For Pressing Process parameters which will give consistent & better out put. Trials have been conducted and checked according to the specifications. | [7 empty] | 13.08.2019
2. Objective/ Target
To validate the parameter range setting for For Blanking & 1st Draw Pressing Process - Y9T application
3. Evaluation Critria & Test setup Details
A | Quality evaluation Parameters & Standards |  |  |  |  | G101104 & G101105
| Product Parameter | S.No. | Evaluation Parameter |  | Unit | Standard (Specification)
|  | 1 | OUTER PROFILE |  | VISUAL | As per Tool
|  | 2 | OD. |  | DGV | 68.00 ±0.7
|  | 3 | HEIGHT |  | HTG | 21.60 ±0.7
|  | 4 | APPEARANCE |  | VISUAL | NO BURR, THINNING , CRACK & DENT
B | Process Condition
| Tonnage |  |  | Trial conditions |  |  | Range of Tonnage for OK Process
| 10 Ton |  |  | Dead Stroke |  |  | 75~150 Ton
| 20 Ton |  |  | Dead Stroke |  |  | 75~150 Ton
| 50 Ton |  |  | Dead Stroke |  |  | 75~150 Ton
| 75 Ton |  |  | Dead Stroke |  |  | 75~150 Ton
| 100 Ton |  |  | Dead Stroke |  |  | 75~150 Ton
| 150 Ton |  |  | Dead Stroke |  |  | 75~150 Ton
4. Conclusion
Test conducted with various combinations of process parameters and the results are acceptable according to the design. Hence the process is validated and the range of parameters gives OK results are tabulated
| Conducted by: | [6 empty] | Approved by:
| VALIDATED PARAMETER FOR LOWER SPRING SEAT (K066248) | [7 empty] | Date : 13.08.2019
OPERATION - BLANK & 1ST DRAW PROCESS
| Process Parameter Trial |  | Product Parameter Observed (20 PARTS. EACH MACHINE)
| S. No. | Machine | Outer Profile |  | OD. |  | HEIGHT |  | APPEARANCE
| Spec. | Ton | AS PER TOOL |  | 68.00 ±0.7 |  | 21.60 ±0.7 |  | NO BURR, THINNING , CRACK & DENT
| 1 | 10 Ton | NOT AS PER TOOL |  | 68.07~68.12 |  | 20.07~20.18 |  | NO BURR, THINNING , CRACK & DENT
| 2 | 20 Ton | NOT AS PER TOOL |  | 68.05~68.10 |  | 20.50~20.65 |  | NO BURR, THINNING , CRACK & DENT
NO BURR, THINNING , CRACK & DENT
| 3 | 50 Ton | NOT AS PER TOOL |  | 68.00~68.10 |  | 20.97~21.18 |  | NO BURR, THINNING , CRACK & DENT
NO BURR, THINNING , CRACK & DENT
| 4 | 75 ton | OK |  | 68.04~68.10 |  | 21.50~21.62 |  | NO BURR, THINNING , CRACK & DENT
NO BURR, THINNING , CRACK & DENT
| 5 | 100 Ton | OK |  | 68.00~68.15 |  | 21.50~21.67 |  | NO BURR, THINNING , CRACK & DENT
NO BURR, THINNING , CRACK & DENT
| 6 | 150 Ton | OK |  | 68.00~68.10 |  | 21.60~21.65 |  | NO BURR, THINNING , CRACK & DENT
NO BURR, THINNING , CRACK & DENT

## Validation (2ND DRAW)
NVK |  | PROCESS VALIDATION REPORT | [7 empty] | Doc No.: FRM-QA-057
Rev. No.: 00
Rev. Date: 01.09.17
Title: Validation of parameter range for Y9T Application
Part name: Lower spring seat (K066248) | [7 empty] | Process: SHEET METAL
1. Back ground | [9 empty] | Date
|  | For Blanking & 1st DRAW Pressing Process- Y9T Application. For Pressing Process parameters which will give consistent & better out put. Trials have been conducted and checked according to the specifications. | [7 empty] | 13.08.2019
2. Objective/ Target
To validate the parameter range setting for For Blanking & 1st Draw Pressing Process - Y9T application
3. Evaluation Critria & Test setup Details
A | Quality evaluation Parameters & Standards |  |  |  |  | G101104 & G101105
| Product Parameter | S.No. | Evaluation Parameter |  | Unit | Standard (Specification)
|  | 1 | DIA |  | DGV | Ø67.70 ±0.5
|  | 2 | HEIGHT |  | HTG. | 22.10 ±0.7
|  | 3 | APPEARANCE |  | VISUAL | NO DRAW LINES, CRACK, DENT & CUT
B | Process Condition
| Tonnage |  |  | Trial conditions |  |  | Range of Tonnage for OK Process
| 10 Ton |  |  | Dead Stroke |  |  | 50~75 Ton
| 20 Ton |  |  | Dead Stroke |  |  | 50~75 Ton
| 50 Ton |  |  | Dead Stroke |  |  | 50~75 Ton
| 75 Ton |  |  | Dead Stroke |  |  | 50~75 Ton
4. Conclusion
Test conducted with various combinations of process parameters and the results are acceptable according to the design. Hence the process is validated and the range of parameters gives OK results are tabulated
| Conducted by: | [6 empty] | Approved by:
| VALIDATED PARAMETER FOR LOWER SPRING SEAT (K066248) | [7 empty] | Date : 13.08.2019
OPERATION - 2ND DRAW PROCESS
| Process Parameter Trial |  | Product Parameter Observed (20 PARTS. EACH MACHINE)
| S. No. | Machine | DIA |  |  | HEIGHT |  |  | APPEARANCE
| Spec. | Ton | Ø67.70 ±0.5 |  |  | 22.10 ±0.7 |  |  | NO DRAW LINES, CRACK, DENT & CUT
| 1 | 10 Ton | 66.80~67.10 |  |  | 21.10~21.20 |  |  | OK
| 2 | 20 Ton | 67.50~67.80 |  |  | 21.20~21.45 | 20.50~20.65 |  | OK
| 3 | 50 Ton | 67.60~67.80 |  |  | 21.90~22.10 | 20.97~21.18 |  | OK
| 4 | 75 ton | 67.70~67.85 |  |  | 22.00~22.10 | 21.50~21.62 |  | OK

## THINNING REPORT
THINNING OBSERVATION REPORT OF LOWER SPRING SEAT Y9T (K066248)
POINTS
S. NO. | A | B | C | D | E1 | E2 | E3 | E4
INSPECTED BY:- |  |  |  |  | APPROVED BY:-